## Sheet1
Wavelength (nm) | EQE (%)
415 | 78.95709
420 | 80.32586
425 | 81.51868
430 | 83.28133
435 | 84.24623
440 | 85.13497
445 | 86.22515
450 | 87.17887
455 | 87.8662
460 | 88.38431
465 | 88.87527
470 | 89.75154
475 | 90.11
480 | 90.45919
485 | 91.04967
490 | 91.35792
495 | 91.76698
500 | 92.04919
505 | 92.20734
510 | 92.88094
515 | 93.00086
520 | 93.42413
525 | 93.65444
530 | 93.90115
535 | 94.35656
540 | 94.3588
545 | 94.52806
550 | 94.84588
555 | 95.31094
560 | 95.01109
565 | 95.44549
570 | 95.45998
575 | 95.6389
580 | 95.68693
585 | 95.62157
590 | 95.69687
595 | 96.00796
600 | 96.27653
605 | 96.26839
610 | 96.26546
615 | 96.21399
620 | 96.3808
625 | 96.42821
630 | 96.47304
635 | 96.60021
640 | 96.66369
645 | 96.70618
650 | 96.81738
655 | 96.69047
660 | 96.88351
665 | 96.96867
670 | 96.97516
675 | 96.92557
680 | 96.89891
685 | 97.03123
690 | 97.06653
695 | 96.99148
700 | 97.2034
710 | 96.91888
720 | 96.84789
730 | 96.84692
740 | 97.07699
750 | 97.17765
760 | 97.20899
770 | 97.47175
780 | 97.68743
790 | 97.68594
800 | 97.93174
810 | 98.24728
820 | 98.24793
830 | 98.13136
840 | 98.17279
850 | 98.18049
860 | 98.23789
870 | 98.17916
880 | 98.03178
890 | 97.84047
900 | 97.67373
910 | 97.57331
920 | 97.29236
930 | 97.25569
940 | 96.79432
950 | 96.09995
960 | 95.11701
970 | 93.98133
980 | 92.71625
990 | 91.08783
1000 | 89.36676
1010 | 87.10852
1020 | 84.19308
1030 | 78.96955
1040 | 73.7576
1050 | 67.45893
1060 | 60.13084
1070 | 52.38503
1080 | 46.3513
1090 | 40.35881
1100 | 33.52551