## Tet_30
Wavelength | Tet_30_n | Tet_30_k | Alpha
300 | 1.36 | 0.147 | 61575.22
304 | 1.51 | 0.124 | 51257.56
308 | 1.31 | 0.173 | 70583.83
312 | 1.59 | 0.0812 | 32704.79
316 | 1.54 | 0.144 | 57264.47
320 | 1.31 | 0.169 | 66366.14
324 | 1.52 | 0.138 | 53523.43
328 | 1.46 | 0.109 | 41760.2
332 | 1.28 | 0.133 | 50341.18
336 | 1.45 | 0.113 | 42261.9
340 | 1.42 | 0.123 | 45460.69
344 | 1.43 | 0.114 | 41644.37
348 | 1.52 | 0.0923 | 33329.77
352 | 1.35 | 0.116 | 41411.9
356 | 1.46 | 0.0997 | 35192.9
360 | 1.43 | 0.1 | 34906.59
364 | 1.38 | 0.107 | 36939.61
368 | 1.42 | 0.0996 | 34011.16
372 | 1.37 | 0.108 | 36483.01
376 | 1.41 | 0.101 | 33755.41
380 | 1.39 | 0.105 | 34722.87
384 | 1.38 | 0.106 | 34688.42
388 | 1.38 | 0.11 | 35626.31
392 | 1.37 | 0.115 | 36865.63
396 | 1.36 | 0.12 | 38079.91
400 | 1.36 | 0.124 | 38955.75
404 | 1.35 | 0.127 | 39503.19
408 | 1.34 | 0.133 | 40963.9
412 | 1.34 | 0.142 | 43311.28
416 | 1.34 | 0.152 | 45915.58
420 | 1.34 | 0.159 | 47572.69
424 | 1.35 | 0.163 | 48309.4
428 | 1.35 | 0.165 | 48445.12
432 | 1.35 | 0.174 | 50614.55
436 | 1.35 | 0.192 | 55338.15
440 | 1.36 | 0.219 | 62546.25
444 | 1.38 | 0.236 | 66794.22
448 | 1.39 | 0.232 | 65075.85
452 | 1.39 | 0.21 | 58383.58
456 | 1.39 | 0.189 | 52084.3
460 | 1.36 | 0.182 | 49719.12
464 | 1.36 | 0.201 | 54436.22
468 | 1.36 | 0.257 | 69007.63
472 | 1.4 | 0.33 | 87858.1
476 | 1.44 | 0.359 | 94775.78
480 | 1.46 | 0.33 | 86393.8
484 | 1.48 | 0.281 | 72957.65
488 | 1.46 | 0.236 | 60771.79
492 | 1.42 | 0.213 | 54403.19
496 | 1.39 | 0.23 | 58271.48
500 | 1.4 | 0.305 | 76654.86
504 | 1.45 | 0.421 | 104969.1
508 | 1.49 | 0.475 | 117500.5
512 | 1.52 | 0.476 | 116828
516 | 1.53 | 0.496 | 120793
520 | 1.56 | 0.524 | 126630.4
524 | 1.62 | 0.518 | 124224.8
528 | 1.72 | 0.446 | 106147.8
532 | 1.8 | 0.335 | 79130.34
536 | 1.83 | 0.236 | 55329.54
540 | 1.81 | 0.171 | 39793.51
544 | 1.78 | 0.134 | 30953.93
548 | 1.75 | 0.113 | 25912.41
552 | 1.72 | 0.101 | 22992.82
556 | 1.7 | 0.0928 | 20974.09
560 | 1.69 | 0.0868 | 19477.87
564 | 1.67 | 0.0824 | 18359.38
568 | 1.66 | 0.0786 | 17389.38
572 | 1.65 | 0.0756 | 16608.7
576 | 1.64 | 0.0728 | 15882.5
580 | 1.63 | 0.0707 | 15317.97
584 | 1.63 | 0.0686 | 14761.18
588 | 1.62 | 0.0666 | 14233.34
592 | 1.61 | 0.0648 | 13755.08
596 | 1.61 | 0.0632 | 13325.41
600 | 1.6 | 0.0616 | 12901.47
604 | 1.6 | 0.0603 | 12545.57
608 | 1.6 | 0.059 | 12194.34
612 | 1.59 | 0.0576 | 11827.17
616 | 1.59 | 0.0566 | 11546.37
620 | 1.59 | 0.0554 | 11228.66
624 | 1.58 | 0.0543 | 10935.16
628 | 1.58 | 0.0533 | 10665.41
632 | 1.58 | 0.0523 | 10399.07
636 | 1.58 | 0.0513 | 10136.08
640 | 1.57 | 0.0505 | 9915.652
644 | 1.57 | 0.0495 | 9658.934
648 | 1.57 | 0.0486 | 9424.778
652 | 1.57 | 0.0477 | 9193.495
656 | 1.57 | 0.0468 | 8965.033
660 | 1.56 | 0.046 | 8758.38
664 | 1.56 | 0.0453 | 8573.141
668 | 1.56 | 0.0446 | 8390.122
672 | 1.56 | 0.044 | 8227.981
676 | 1.56 | 0.0431 | 8011.991
680 | 1.56 | 0.0425 | 7853.982
684 | 1.55 | 0.0418 | 7679.449
688 | 1.55 | 0.0412 | 7525.21
692 | 1.55 | 0.0406 | 7372.755
696 | 1.55 | 0.0398 | 7185.942
700 | 1.55 | 0.0391 | 7019.216
704 | 1.55 | 0.0383 | 6836.534
708 | 1.55 | 0.0375 | 6655.917
712 | 1.55 | 0.0368 | 6494.978
716 | 1.55 | 0.0363 | 6370.939
720 | 1.55 | 0.0356 | 6213.372
724 | 1.55 | 0.035 | 6074.903
728 | 1.55 | 0.0345 | 5955.217
732 | 1.55 | 0.0341 | 5854.006
736 | 1.55 | 0.0337 | 5753.895
740 | 1.55 | 0.033 | 5603.922
744 | 1.54 | 0.0326 | 5506.232
748 | 1.54 | 0.0322 | 5409.587
752 | 1.54 | 0.0317 | 5297.26
756 | 1.54 | 0.0314 | 5219.366
760 | 1.54 | 0.031 | 5125.756
764 | 1.54 | 0.0306 | 5033.127
768 | 1.54 | 0.0304 | 4974.188
772 | 1.54 | 0.0299 | 4867.027
776 | 1.54 | 0.0295 | 4777.164
780 | 1.54 | 0.0291 | 4688.223
784 | 1.54 | 0.0288 | 4616.218
788 | 1.54 | 0.0286 | 4560.891
792 | 1.54 | 0.0283 | 4490.256
796 | 1.53 | 0.0279 | 4404.544
800 | 1.53 | 0.0276 | 4335.398