## Sheet1
Wavelength | rubrene_n | rubrene_k
280 | 1.58168086 | 0.0707406685
280.22 | 1.57444775 | 0.074411994
280.45 | 1.56719591 | 0.078246049
280.67 | 1.55993026 | 0.0822473611
280.9 | 1.55265602 | 0.0864203575
281.12 | 1.5453709 | 0.090774146
281.35 | 1.53808715 | 0.0953094623
281.57 | 1.53080399 | 0.100035094
281.8 | 1.52352737 | 0.104956044
282.03 | 1.51626438 | 0.110076629
282.26 | 1.50902021 | 0.115402682
282.48 | 1.50180051 | 0.120940027
282.71 | 1.49461367 | 0.126692576
282.94 | 1.48746625 | 0.132665857
283.17 | 1.48036528 | 0.138865303
283.4 | 1.47331983 | 0.145294827
283.63 | 1.46634087 | 0.151956547
283.86 | 1.45943249 | 0.158859431
284.09 | 1.45260817 | 0.166003556
284.32 | 1.44587671 | 0.173393669
284.55 | 1.43924889 | 0.181032639
284.78 | 1.43273733 | 0.188921149
285.01 | 1.42635165 | 0.197063488
285.25 | 1.42010601 | 0.205458275
285.48 | 1.41401287 | 0.214105937
285.71 | 1.40808137 | 0.223011866
285.94 | 1.40233035 | 0.232166741
286.18 | 1.39676904 | 0.241575458
286.41 | 1.39141299 | 0.251232554
286.65 | 1.38627504 | 0.261136588
286.88 | 1.38137027 | 0.271281107
287.12 | 1.37671219 | 0.28166177
287.35 | 1.37231523 | 0.292271109
287.59 | 1.3681923 | 0.303103959
287.83 | 1.3643586 | 0.314147399
288.06 | 1.3608243 | 0.325401217
288.3 | 1.35760586 | 0.336843434
288.54 | 1.35471308 | 0.348470855
288.78 | 1.35215808 | 0.360270072
289.01 | 1.34995233 | 0.372225496
289.25 | 1.34810552 | 0.384325581
289.49 | 1.34662718 | 0.396554366
289.73 | 1.34552565 | 0.408896435
289.97 | 1.34480821 | 0.421337059
290.21 | 1.34448132 | 0.433854673
290.45 | 1.34454998 | 0.446440028
290.69 | 1.34501846 | 0.459072148
290.94 | 1.34588983 | 0.471734957
291.18 | 1.34716607 | 0.484411009
291.42 | 1.34884786 | 0.497081589
291.66 | 1.35093487 | 0.509729368
291.91 | 1.35342598 | 0.522338481
292.15 | 1.3563189 | 0.534892053
292.39 | 1.35961005 | 0.547372314
292.64 | 1.36329554 | 0.559764419
292.88 | 1.36737038 | 0.572052732
293.13 | 1.37182739 | 0.584218528
293.37 | 1.37666223 | 0.596253342
293.62 | 1.38186742 | 0.608141959
293.87 | 1.38743417 | 0.619868693
294.11 | 1.39335471 | 0.631422045
294.36 | 1.39962093 | 0.64279109
294.61 | 1.40622246 | 0.653962202
294.86 | 1.41315039 | 0.664925784
295.11 | 1.42039569 | 0.675672798
295.36 | 1.42794539 | 0.686189654
295.6 | 1.43579371 | 0.696473722
295.85 | 1.44392811 | 0.706513661
296.11 | 1.45233891 | 0.716302794
296.36 | 1.46101476 | 0.725833079
296.61 | 1.46994502 | 0.73509802
296.86 | 1.47911996 | 0.74409251
297.11 | 1.48852805 | 0.752810177
297.36 | 1.4981596 | 0.761246849
297.62 | 1.50800312 | 0.769397162
297.87 | 1.5180471 | 0.77725631
298.12 | 1.52828696 | 0.784825026
298.38 | 1.5387035 | 0.792093478
298.63 | 1.54929338 | 0.799063751
298.89 | 1.56004446 | 0.805731848
299.14 | 1.57094669 | 0.812095547
299.4 | 1.58199011 | 0.818152961
299.65 | 1.59316489 | 0.823902524
299.91 | 1.60446023 | 0.829342471
300.17 | 1.61586867 | 0.834472864
300.43 | 1.62737638 | 0.839291155
300.68 | 1.63898055 | 0.84379966
300.94 | 1.6506687 | 0.847996796
301.2 | 1.66243282 | 0.851882995
301.46 | 1.67426172 | 0.85545784
301.72 | 1.68614879 | 0.858722553
301.98 | 1.69808531 | 0.86167781
302.24 | 1.71006045 | 0.864324037
302.5 | 1.72206912 | 0.866663122
302.76 | 1.73409962 | 0.86869575
303.03 | 1.74614374 | 0.870423587
303.29 | 1.75819792 | 0.871848958
303.55 | 1.77025083 | 0.872973287
303.82 | 1.78229691 | 0.873798826
304.08 | 1.79432623 | 0.874327637
304.34 | 1.80633235 | 0.874562195
304.61 | 1.81830676 | 0.874505067
304.87 | 1.83024437 | 0.87415895
305.14 | 1.84213582 | 0.873526773
305.41 | 1.85397628 | 0.872611434
305.67 | 1.86575453 | 0.871416509
305.94 | 1.87746923 | 0.869944796
306.21 | 1.88911266 | 0.868199763
306.48 | 1.90067726 | 0.866185118
306.75 | 1.91215774 | 0.863904359
307.01 | 1.92354582 | 0.861361749
307.28 | 1.93483751 | 0.858560799
307.55 | 1.94602687 | 0.855505536
307.82 | 1.95710611 | 0.852200726
308.1 | 1.96806966 | 0.848650763
308.37 | 1.97891499 | 0.844859094
308.64 | 1.98963672 | 0.84083014
308.91 | 2.0002277 | 0.836569213
309.18 | 2.01068387 | 0.832080655
309.46 | 2.02100031 | 0.827369255
309.73 | 2.03117139 | 0.822440345
310.01 | 2.04119432 | 0.817298021
310.28 | 2.0510629 | 0.811948256
310.56 | 2.06077374 | 0.806395743
310.83 | 2.07032273 | 0.800645701
311.11 | 2.07970428 | 0.794704488
311.38 | 2.08891791 | 0.788575364
311.66 | 2.09795911 | 0.782264229
311.94 | 2.10682361 | 0.775777103
312.22 | 2.11550808 | 0.769119533
312.5 | 2.12401016 | 0.762296513
312.78 | 2.13232608 | 0.755314266
313.06 | 2.14045306 | 0.748178482
313.34 | 2.14838915 | 0.740894248
313.62 | 2.15613183 | 0.733467293
313.9 | 2.16367553 | 0.725906688
314.18 | 2.17102648 | 0.718209638
314.46 | 2.1781725 | 0.710392617
314.74 | 2.18511867 | 0.702454086
315.03 | 2.19186201 | 0.694401202
315.31 | 2.19839985 | 0.686241203
315.6 | 2.20473143 | 0.677979254
315.88 | 2.21085557 | 0.669621208
316.17 | 2.21677126 | 0.661172915
316.45 | 2.22247623 | 0.652642408
316.74 | 2.22797455 | 0.644028192
317.03 | 2.23325957 | 0.635345608
317.31 | 2.23833508 | 0.62659381
317.6 | 2.2431995 | 0.617780765
317.89 | 2.24785318 | 0.608911443
318.18 | 2.25229617 | 0.599991523
318.47 | 2.25652834 | 0.591027404
318.76 | 2.26055012 | 0.582024686
319.05 | 2.26436241 | 0.572988162
319.34 | 2.26796587 | 0.563923329
319.63 | 2.27136049 | 0.55483791
319.92 | 2.27454973 | 0.545730437
320.22 | 2.27753124 | 0.536616116
320.51 | 2.28030887 | 0.527492587
320.8 | 2.28288323 | 0.518367308
321.1 | 2.28525604 | 0.509244626
321.39 | 2.2874287 | 0.500130323
321.69 | 2.28940286 | 0.49103009
321.98 | 2.29118075 | 0.481947278
322.28 | 2.29276433 | 0.472886662
322.58 | 2.29415517 | 0.463856628
322.87 | 2.29535654 | 0.454855078
323.17 | 2.29637013 | 0.445890946
323.47 | 2.29719864 | 0.436966417
323.77 | 2.29784448 | 0.428087239
324.07 | 2.29831032 | 0.419257582
324.37 | 2.29859899 | 0.410480085
324.67 | 2.29871327 | 0.401760142
324.97 | 2.29865611 | 0.393100891
325.28 | 2.29843052 | 0.384506073
325.58 | 2.29803959 | 0.375979312
325.88 | 2.29748663 | 0.367526147
326.18 | 2.29677463 | 0.359145878
326.49 | 2.29590693 | 0.350843163
326.79 | 2.29488696 | 0.342621822
327.1 | 2.29371815 | 0.334484875
327.41 | 2.29240388 | 0.326434579
327.71 | 2.29094779 | 0.31847436
328.02 | 2.28935347 | 0.310606859
328.33 | 2.28762441 | 0.30283398
328.64 | 2.28576471 | 0.295159949
328.94 | 2.28377734 | 0.287584001
329.25 | 2.28166611 | 0.280108935
329.56 | 2.27943511 | 0.272737964
329.87 | 2.27708792 | 0.2654724
330.19 | 2.27462833 | 0.25831402
330.5 | 2.27205994 | 0.25126393
330.81 | 2.26938695 | 0.244324759
331.12 | 2.26661275 | 0.237496822
331.44 | 2.26374137 | 0.230781943
331.75 | 2.26077755 | 0.224183305
332.06 | 2.25772303 | 0.217697336
332.38 | 2.25458272 | 0.211327533
332.7 | 2.25136017 | 0.205074205
333.01 | 2.24805938 | 0.19893852
333.33 | 2.24468383 | 0.192920572
333.65 | 2.24123723 | 0.187020828
333.97 | 2.23772326 | 0.181239643
334.28 | 2.23414583 | 0.175577687
334.6 | 2.23050803 | 0.170034228
334.92 | 2.22681397 | 0.164610138
335.25 | 2.22306778 | 0.159306106
335.57 | 2.21927095 | 0.154119142
335.89 | 2.21542775 | 0.14905022
336.21 | 2.21154218 | 0.144099729
336.53 | 2.20761698 | 0.139266448
336.86 | 2.20365543 | 0.134549842
337.18 | 2.19966107 | 0.129949624
337.51 | 2.19563706 | 0.125465057
337.83 | 2.1915859 | 0.121094671
338.16 | 2.18751124 | 0.116838244
338.49 | 2.18341697 | 0.112695711
338.82 | 2.17930356 | 0.10866357
339.14 | 2.17517508 | 0.104741976
339.47 | 2.17103427 | 0.100929763
339.8 | 2.16688385 | 0.0972256988
340.13 | 2.16272613 | 0.0936282272
340.46 | 2.15856428 | 0.0901365287
340.79 | 2.15440014 | 0.0867486808
341.13 | 2.15023612 | 0.083463249
341.46 | 2.14607607 | 0.080279898
341.79 | 2.14191948 | 0.0771949849
342.13 | 2.13776973 | 0.074207888
342.46 | 2.13362923 | 0.0713172035
342.8 | 2.12949967 | 0.0685210628
343.13 | 2.12538299 | 0.0658177863
343.47 | 2.12128103 | 0.0632056652
343.81 | 2.11719528 | 0.0606827848
344.15 | 2.11312802 | 0.0582477511
344.48 | 2.10908029 | 0.0558984332
344.82 | 2.10505392 | 0.0536332135
345.16 | 2.10105151 | 0.0514508956
345.5 | 2.09707188 | 0.049348256
345.85 | 2.09311776 | 0.0473242625
346.19 | 2.08918986 | 0.0453768054
346.53 | 2.08528989 | 0.0435043388
346.87 | 2.08141895 | 0.0417050208
347.22 | 2.07757752 | 0.0399767717
347.56 | 2.07376683 | 0.0383179013
347.91 | 2.06998804 | 0.0367267051
348.26 | 2.0662425 | 0.0352015724
348.6 | 2.06252911 | 0.0337399618
348.95 | 2.05884937 | 0.0323404331
349.3 | 2.05520418 | 0.0310013217
349.65 | 2.05159411 | 0.0297208738
350 | 2.04801943 | 0.0284972705
350.35 | 2.04448084 | 0.027328887
350.7 | 2.04097826 | 0.0262138771
351.05 | 2.03751254 | 0.0251507346
351.4 | 2.03408372 | 0.0241377421
351.76 | 2.030693 | 0.0231735465
352.11 | 2.02733847 | 0.022255966
352.46 | 2.02402171 | 0.0213838406
352.82 | 2.02074236 | 0.0205555178
353.17 | 2.01750073 | 0.0197695557
353.53 | 2.01429662 | 0.0190244311
353.89 | 2.01113027 | 0.0183187557
354.25 | 2.0080014 | 0.0176510731
354.61 | 2.00491015 | 0.0170200519
354.97 | 2.00185601 | 0.0164242647
355.33 | 1.99883923 | 0.0158624833
355.69 | 1.99585946 | 0.015333389
356.05 | 1.99291728 | 0.0148358677
356.41 | 1.99001069 | 0.0143684089
356.78 | 1.98714043 | 0.0139300071
357.14 | 1.98430625 | 0.0135195161
357.5 | 1.98150784 | 0.0131358227
357.87 | 1.97874453 | 0.0127778005
358.24 | 1.97601654 | 0.0124444757
358.6 | 1.97332299 | 0.0121347686
358.97 | 1.97066457 | 0.0118478145
359.34 | 1.96803916 | 0.0115824758
359.71 | 1.96544742 | 0.0113379506
360.08 | 1.96288862 | 0.011113321
360.45 | 1.9603627 | 0.0109077616
360.82 | 1.95786889 | 0.0107204201
361.19 | 1.9554068 | 0.0105505043
361.57 | 1.95297614 | 0.0103972599
361.94 | 1.95057633 | 0.01025994
362.32 | 1.94820708 | 0.0101378441
362.69 | 1.9458678 | 0.0100302819
363.07 | 1.94355805 | 0.0099365992
363.44 | 1.94127796 | 0.00985618637
363.82 | 1.93902591 | 0.00978839844
364.2 | 1.93680204 | 0.00973267896
364.58 | 1.93460576 | 0.00968847031
364.96 | 1.93243678 | 0.00965524443
365.34 | 1.9302945 | 0.00963249068
365.72 | 1.92817862 | 0.00961972385
366.11 | 1.92608857 | 0.00961647753
366.49 | 1.92402456 | 0.00962230421
366.87 | 1.92198485 | 0.00963678319
367.26 | 1.9199698 | 0.00965950688
367.64 | 1.91797872 | 0.00969009111
368.03 | 1.91601134 | 0.00972816542
368.42 | 1.9140671 | 0.00977338071
368.81 | 1.91214584 | 0.00982539563
369.19 | 1.91024681 | 0.00988390076
369.58 | 1.90836983 | 0.00994858538
369.98 | 1.90651441 | 0.0100191641
370.37 | 1.90468073 | 0.0100953376
370.76 | 1.90286737 | 0.0101768866
371.15 | 1.90107433 | 0.0102635499
371.55 | 1.89930133 | 0.0103550862
371.94 | 1.89754803 | 0.010451271
372.34 | 1.89581397 | 0.0105518972
372.73 | 1.89409891 | 0.0106567565
373.13 | 1.89240241 | 0.0107656633
373.53 | 1.89072423 | 0.0108784285
373.93 | 1.88906386 | 0.0109948934
374.33 | 1.88742117 | 0.0111148797
374.73 | 1.88579616 | 0.0112382084
375.13 | 1.88418771 | 0.0113647922
375.53 | 1.88259585 | 0.0114944691
375.94 | 1.88102028 | 0.0116271066
376.34 | 1.87946091 | 0.0117625625
376.75 | 1.87791718 | 0.0119007417
377.15 | 1.876389 | 0.0120415143
377.56 | 1.87487603 | 0.0121847807
377.97 | 1.873378 | 0.0123304388
378.37 | 1.87189501 | 0.0124783556
378.78 | 1.87042612 | 0.0126285094
379.19 | 1.86897134 | 0.0127807863
379.61 | 1.86753054 | 0.0129350936
380.02 | 1.8661034 | 0.0130913608
380.43 | 1.86468971 | 0.0132495119
380.84 | 1.86328931 | 0.0134094653
381.26 | 1.86190185 | 0.0135711706
381.68 | 1.86052728 | 0.0137345428
382.09 | 1.85916522 | 0.0138995377
382.51 | 1.85781597 | 0.0140660364
382.93 | 1.85647854 | 0.014234078
383.35 | 1.85515305 | 0.014403568
383.77 | 1.85383942 | 0.014574443
384.19 | 1.85253729 | 0.0147466712
384.61 | 1.85124665 | 0.0149201827
385.03 | 1.84996726 | 0.0150949395
385.46 | 1.84869888 | 0.015270905
385.88 | 1.84744148 | 0.015448014
386.31 | 1.8461947 | 0.015626253
386.74 | 1.84495858 | 0.0158055489
387.16 | 1.84373312 | 0.0159858394
387.59 | 1.84251761 | 0.0161671663
388.02 | 1.84131218 | 0.0163494489
388.45 | 1.84011662 | 0.0165326591
388.88 | 1.83893093 | 0.0167167379
389.32 | 1.83775484 | 0.0169016689
389.75 | 1.83658827 | 0.0170874049
390.19 | 1.83543103 | 0.0172739203
390.62 | 1.83428299 | 0.0174611792
391.06 | 1.83314409 | 0.0176491361
391.49 | 1.83201438 | 0.0178377242
391.93 | 1.83089324 | 0.0180269933
392.37 | 1.82978073 | 0.0182168775
392.81 | 1.82867681 | 0.0184073323
393.25 | 1.82758128 | 0.0185983341
393.7 | 1.8264941 | 0.0187898389
394.14 | 1.82541503 | 0.0189818341
394.58 | 1.82434407 | 0.0191742651
395.03 | 1.82328105 | 0.0193671089
395.48 | 1.82222609 | 0.0195602901
395.92 | 1.82117862 | 0.0197538597
396.37 | 1.82013864 | 0.0199477632
396.82 | 1.81910615 | 0.0201419461
397.27 | 1.81808101 | 0.0203363856
397.72 | 1.81706314 | 0.0205310377
398.18 | 1.81605234 | 0.0207258899
398.63 | 1.81504855 | 0.0209208981
399.08 | 1.81405161 | 0.0211160391
399.54 | 1.81306147 | 0.0213112688
400 | 1.81207802 | 0.0215065532
400.45 | 1.81110136 | 0.0217018169
400.91 | 1.81013082 | 0.0218971404
401.37 | 1.80916665 | 0.0220924166
401.83 | 1.80820864 | 0.0222876322
402.29 | 1.80725674 | 0.0224827422
402.76 | 1.80631083 | 0.0226777124
403.22 | 1.80537071 | 0.0228725288
403.69 | 1.80443637 | 0.0230671361
404.15 | 1.80350766 | 0.0232615099
404.62 | 1.80258469 | 0.0234555647
405.09 | 1.80166687 | 0.0236493672
405.56 | 1.80075429 | 0.0238428416
406.03 | 1.79984683 | 0.0240359527
406.5 | 1.79894443 | 0.0242286556
406.97 | 1.79804686 | 0.0244209348
407.45 | 1.7971541 | 0.0246127354
407.92 | 1.79626595 | 0.0248040418
408.4 | 1.79538232 | 0.0249948089
408.87 | 1.79450309 | 0.0251850015
409.35 | 1.79362803 | 0.0253746036
409.83 | 1.79275733 | 0.0255635126
410.31 | 1.79189037 | 0.0257517992
410.79 | 1.79102724 | 0.0259393797
411.28 | 1.79016779 | 0.0261262191
411.76 | 1.78931179 | 0.0263123011
412.25 | 1.78845919 | 0.0264975716
412.73 | 1.78760984 | 0.0266819958
413.22 | 1.78676349 | 0.0268655574
413.71 | 1.78591999 | 0.0270482215
414.2 | 1.78507926 | 0.0272299353
414.69 | 1.78424129 | 0.0274106289
415.18 | 1.78340542 | 0.0275903759
415.67 | 1.78257172 | 0.0277690881
416.17 | 1.78174008 | 0.0279467144
416.66 | 1.78091014 | 0.0281232567
417.16 | 1.78008179 | 0.0282986645
417.66 | 1.77925475 | 0.0284729223
418.16 | 1.77842895 | 0.0286459644
418.66 | 1.77760417 | 0.0288177601
419.16 | 1.77677971 | 0.0289883788
419.66 | 1.77595587 | 0.0291576745
420.16 | 1.77513232 | 0.0293256361
420.67 | 1.77430855 | 0.0294922859
421.18 | 1.77348428 | 0.0296575981
421.68 | 1.77265929 | 0.0298215334
422.19 | 1.77183336 | 0.0299840559
422.7 | 1.77100599 | 0.0301451798
423.21 | 1.77017683 | 0.0303048914
423.72 | 1.76934568 | 0.0304631523
424.24 | 1.76851197 | 0.0306199906
424.75 | 1.76767554 | 0.0307753674
425.27 | 1.76683554 | 0.0309293707
425.79 | 1.76599166 | 0.0310819962
426.31 | 1.76514347 | 0.0312332687
426.83 | 1.76429026 | 0.0313832718
427.35 | 1.76343163 | 0.0315320524
427.87 | 1.7625668 | 0.0316797372
428.39 | 1.76169517 | 0.0318264396
428.92 | 1.76081606 | 0.0319723205
429.44 | 1.7599287 | 0.0321175812
429.97 | 1.75903221 | 0.0322624832
430.5 | 1.75812599 | 0.03240729
431.03 | 1.7572087 | 0.0325524363
431.56 | 1.75627957 | 0.0326983378
432.09 | 1.75533756 | 0.0328455232
432.63 | 1.75438162 | 0.0329946196
433.16 | 1.75341064 | 0.0331463656
433.7 | 1.75242345 | 0.0333016265
434.24 | 1.75141915 | 0.0334613647
434.78 | 1.75039561 | 0.0336268918
435.32 | 1.74935271 | 0.0337993672
435.86 | 1.74828856 | 0.0339804251
436.4 | 1.74720196 | 0.0341718044
436.95 | 1.74609194 | 0.0343754296
437.5 | 1.74495721 | 0.0345935331
438.04 | 1.74379698 | 0.0348285199
438.59 | 1.74261027 | 0.0350831108
439.14 | 1.7413963 | 0.0353602973
439.69 | 1.74015514 | 0.0356631776
440.25 | 1.73888558 | 0.0359954899
440.8 | 1.73758826 | 0.0363608528
441.36 | 1.73626362 | 0.0367632484
441.91 | 1.73491242 | 0.0372069093
442.47 | 1.73353598 | 0.0376962163
443.03 | 1.73213613 | 0.0382356851
443.6 | 1.73071518 | 0.0388299673
444.16 | 1.72927638 | 0.0394835748
444.72 | 1.7278233 | 0.0402011152
445.29 | 1.72636006 | 0.0409871458
445.86 | 1.72489251 | 0.0418454198
446.42 | 1.72342545 | 0.0427803651
446.99 | 1.72196579 | 0.043795172
447.57 | 1.72052078 | 0.044892671
448.14 | 1.71909847 | 0.0460748935
448.71 | 1.71770712 | 0.0473433575
449.29 | 1.71635593 | 0.0486983404
449.87 | 1.71505428 | 0.0501392828
450.45 | 1.7138121 | 0.0516642206
451.03 | 1.71263938 | 0.0532700381
451.61 | 1.711546 | 0.0549524225
452.19 | 1.71054203 | 0.0567050877
452.78 | 1.70963641 | 0.0585216449
453.36 | 1.70883832 | 0.0603927991
453.95 | 1.70815568 | 0.0623087512
454.54 | 1.70759552 | 0.0642580567
455.13 | 1.70716368 | 0.0662276981
455.72 | 1.70686436 | 0.0682043632
456.32 | 1.70670023 | 0.0701729931
456.91 | 1.70667205 | 0.072118132
457.51 | 1.70677854 | 0.0740235367
458.11 | 1.70701645 | 0.0758741282
458.71 | 1.70738024 | 0.0776531779
459.31 | 1.70786212 | 0.0793449685
459.92 | 1.70845209 | 0.0809344822
460.52 | 1.70913802 | 0.0824078357
461.13 | 1.70990561 | 0.0837522357
461.74 | 1.71073878 | 0.0849568494
462.35 | 1.7116195 | 0.0860123661
462.96 | 1.71252837 | 0.0869119663
463.57 | 1.7134445 | 0.087651
464.19 | 1.7143468 | 0.0882279935
464.8 | 1.71521274 | 0.088643604
465.42 | 1.71601993 | 0.0889016657
466.04 | 1.71674598 | 0.0890089347
466.66 | 1.71736899 | 0.0889751739
467.29 | 1.71786805 | 0.0888131092
467.91 | 1.71822336 | 0.0885384028
468.54 | 1.71841691 | 0.0881694411
469.16 | 1.7184326 | 0.0877273011
469.79 | 1.71825672 | 0.0872354255
470.43 | 1.71787839 | 0.0867196271
471.06 | 1.71728944 | 0.0862071652
471.69 | 1.71648523 | 0.0857272615
472.33 | 1.71546463 | 0.0853102135
472.97 | 1.71423028 | 0.084987105
473.61 | 1.7127887 | 0.0847893543
474.25 | 1.71115057 | 0.0847482946
474.89 | 1.7093309 | 0.0848946118
475.54 | 1.70734872 | 0.0852578281
476.19 | 1.70522798 | 0.0858655244
476.83 | 1.70299499 | 0.086743479
477.49 | 1.70068121 | 0.0879143689
478.14 | 1.69832216 | 0.0893970576
478.79 | 1.69595583 | 0.0912067781
479.45 | 1.69362342 | 0.0933539649
480.11 | 1.69136848 | 0.0958438778
480.76 | 1.6892364 | 0.0986759071
481.43 | 1.68727305 | 0.101844041
482.09 | 1.6855249 | 0.105335307
482.75 | 1.68403776 | 0.109129541
483.42 | 1.68285465 | 0.113202864
484.09 | 1.682017 | 0.117522206
484.76 | 1.68156209 | 0.122049114
485.43 | 1.68152247 | 0.126739405
486.11 | 1.68192498 | 0.131544147
486.78 | 1.68278984 | 0.136409066
487.46 | 1.68413014 | 0.14127794
488.14 | 1.68595113 | 0.146091584
488.82 | 1.68824982 | 0.150789723
489.51 | 1.69101394 | 0.155310984
490.19 | 1.69422532 | 0.159599286
490.88 | 1.69785558 | 0.16359759
491.57 | 1.70186889 | 0.167253475
492.26 | 1.7062229 | 0.170520048
492.95 | 1.71086873 | 0.173356089
493.65 | 1.71575179 | 0.17572703
494.35 | 1.72081423 | 0.177606271
495.04 | 1.72599432 | 0.178974749
495.75 | 1.73122788 | 0.179821665
496.45 | 1.73644876 | 0.180144808
497.15 | 1.74159751 | 0.179950418
497.86 | 1.7466049 | 0.179253091
498.57 | 1.75141437 | 0.178074861
499.28 | 1.75596707 | 0.176445816
500 | 1.76021009 | 0.174402788
500.71 | 1.76409523 | 0.171989091
501.43 | 1.76757984 | 0.169253954
502.15 | 1.77062832 | 0.166250993
502.87 | 1.77321143 | 0.163038301
503.59 | 1.7753065 | 0.159678672
504.32 | 1.77690124 | 0.156232523
505.05 | 1.77798735 | 0.15276938
505.78 | 1.77856776 | 0.149351988
506.51 | 1.77865183 | 0.146047426
507.24 | 1.77825742 | 0.142919505
507.98 | 1.77741038 | 0.140031145
508.72 | 1.77614408 | 0.137440973
509.46 | 1.77449951 | 0.135204401
510.2 | 1.77252459 | 0.13337171
510.94 | 1.77027378 | 0.131987366
511.69 | 1.76780789 | 0.131089291
512.44 | 1.76519118 | 0.130707447
513.19 | 1.76249359 | 0.130864306
513.95 | 1.75978824 | 0.131573272
514.7 | 1.75715025 | 0.132838288
515.46 | 1.75465553 | 0.134653599
516.22 | 1.75237983 | 0.137003321
516.98 | 1.75039728 | 0.139861195
517.75 | 1.74877846 | 0.14319148
518.51 | 1.74758992 | 0.146947205
519.28 | 1.74689111 | 0.151075686
520.05 | 1.74673516 | 0.155512945
520.83 | 1.74716617 | 0.160188723
521.6 | 1.74821848 | 0.165026875
522.38 | 1.74991588 | 0.169946844
523.16 | 1.75227113 | 0.174865593
523.95 | 1.75528545 | 0.179698674
524.73 | 1.75894857 | 0.184362269
525.52 | 1.76323926 | 0.188775167
526.31 | 1.76812352 | 0.192858344
527.1 | 1.77356268 | 0.196542478
527.9 | 1.77950417 | 0.199760654
528.7 | 1.78589028 | 0.202455677
529.5 | 1.79265635 | 0.204578539
530.3 | 1.79973234 | 0.206089442
531.1 | 1.80704515 | 0.206958451
531.91 | 1.81452053 | 0.207165435
532.72 | 1.82208223 | 0.206699836
533.53 | 1.82965552 | 0.205560568
534.35 | 1.83716479 | 0.203756225
535.16 | 1.84454406 | 0.201302182
535.98 | 1.851724 | 0.198223373
536.8 | 1.85864392 | 0.194550549
537.63 | 1.86524634 | 0.190321626
538.46 | 1.87148093 | 0.18557924
539.29 | 1.87730325 | 0.180370684
540.12 | 1.88267548 | 0.174746787
540.95 | 1.88756712 | 0.168760291
541.79 | 1.89195329 | 0.162467055
542.63 | 1.89581594 | 0.155924342
543.47 | 1.89914595 | 0.149185246
544.32 | 1.90193815 | 0.142305938
545.17 | 1.90419367 | 0.135341303
546.02 | 1.90591994 | 0.128342628
546.87 | 1.90712921 | 0.121359828
547.73 | 1.90783867 | 0.114438956
548.58 | 1.9080696 | 0.107622986
549.45 | 1.90784698 | 0.10095107
550.31 | 1.90719885 | 0.0944582731
551.18 | 1.9061557 | 0.0881750444
552.05 | 1.90475037 | 0.0821295075
552.92 | 1.90301581 | 0.0763403227
553.79 | 1.90098679 | 0.0708266217
554.67 | 1.89869808 | 0.0656018893
555.55 | 1.89618422 | 0.0606755112
556.43 | 1.89347908 | 0.0560529887
557.32 | 1.89061545 | 0.0517361984
558.21 | 1.88762435 | 0.0477232669
559.1 | 1.88453553 | 0.0440100422
559.99 | 1.88137748 | 0.0405903646
560.89 | 1.87817374 | 0.0374528608
561.79 | 1.87494831 | 0.0345872763
562.7 | 1.87172193 | 0.0319808102
563.6 | 1.8685129 | 0.0296194414
564.51 | 1.86533676 | 0.0274880467
565.42 | 1.86220718 | 0.0255713143
566.34 | 1.85913534 | 0.0238535097
567.26 | 1.85613007 | 0.0223187946
568.18 | 1.85319826 | 0.0209516374
569.1 | 1.85034485 | 0.019736908
570.03 | 1.84757352 | 0.0186602669
570.96 | 1.84488427 | 0.0177073476
571.89 | 1.84227771 | 0.0168655139
572.83 | 1.83975215 | 0.0161227884
573.77 | 1.83730485 | 0.0154684078
574.71 | 1.83493142 | 0.0148927949
575.65 | 1.83262675 | 0.0143879498
576.6 | 1.83038452 | 0.0139475223
577.55 | 1.8281977 | 0.013567182
578.51 | 1.82605877 | 0.0132449143
579.46 | 1.82396059 | 0.0129814148
580.43 | 1.82189504 | 0.0127801856
581.39 | 1.81985691 | 0.0126481235
582.36 | 1.8178431 | 0.0125952551
583.33 | 1.81585387 | 0.0126344489
584.3 | 1.81389481 | 0.0127806271
585.28 | 1.8119776 | 0.0130493808
586.26 | 1.81012086 | 0.0134550539
587.24 | 1.8083509 | 0.0140081561
588.23 | 1.80670112 | 0.0147123641
589.22 | 1.80520875 | 0.015562425
590.21 | 1.80391454 | 0.0165406482
591.21 | 1.80285716 | 0.017615997
592.21 | 1.80206886 | 0.0187438754
593.21 | 1.80157063 | 0.0198678023
594.22 | 1.80136778 | 0.0209230408
595.23 | 1.80144703 | 0.0218414467
596.25 | 1.80177529 | 0.022558125
597.26 | 1.80230093 | 0.023017667
598.29 | 1.80295733 | 0.0231801587
599.31 | 1.80366815 | 0.0230256362
600.34 | 1.80435509 | 0.0225559167
601.37 | 1.80494352 | 0.021794591
602.4 | 1.80536994 | 0.0207840938
603.44 | 1.80558668 | 0.0195810916
604.49 | 1.80556492 | 0.0182501816
605.53 | 1.80529529 | 0.0168580663
606.58 | 1.80478646 | 0.0154671962
607.63 | 1.80406197 | 0.0141312116
608.69 | 1.80315599 | 0.012891857
609.75 | 1.80210898 | 0.0117777721
610.81 | 1.80096199 | 0.0108034432
611.88 | 1.79975469 | 0.00997260802
612.95 | 1.7985217 | 0.00927937698
614.03 | 1.79729104 | 0.00871113794
615.11 | 1.7960837 | 0.00825137434
616.19 | 1.7949138 | 0.00788196898
617.28 | 1.79378973 | 0.00758516128
618.37 | 1.79271493 | 0.00734468504
619.46 | 1.79168972 | 0.00714663608
620.56 | 1.79071123 | 0.00697949961
621.66 | 1.78977613 | 0.00683442678
622.77 | 1.78888011 | 0.00670471252
623.88 | 1.78801885 | 0.00658551885
624.99 | 1.7871883 | 0.00647346843
626.11 | 1.7863848 | 0.00636628212
627.23 | 1.78560515 | 0.0062624624
628.36 | 1.78484669 | 0.00616107246
629.49 | 1.78410716 | 0.00606153073
630.62 | 1.78338489 | 0.00596351947
631.76 | 1.7826779 | 0.00586678249
632.91 | 1.78198516 | 0.00577124385
634.05 | 1.78130548 | 0.00567683229
635.2 | 1.78063802 | 0.00558352541
636.36 | 1.77998189 | 0.00549129628
637.52 | 1.77933647 | 0.00540014564
638.68 | 1.77870108 | 0.00531005878
639.85 | 1.77807525 | 0.00522104181
641.02 | 1.77745846 | 0.00513308638
642.2 | 1.77685047 | 0.0050462168
643.38 | 1.77625053 | 0.00496038158
644.56 | 1.77565845 | 0.00487559789
645.75 | 1.77507393 | 0.00479186773
646.94 | 1.77449667 | 0.0047091858
648.14 | 1.77392638 | 0.0046275466
649.34 | 1.77336282 | 0.00454694774
650.55 | 1.77280576 | 0.00446738648
651.76 | 1.77225497 | 0.00438885344
652.98 | 1.77171027 | 0.0043113486
654.2 | 1.77117161 | 0.00423488658
655.42 | 1.77063853 | 0.00415942081
656.65 | 1.77011097 | 0.00408496299
657.89 | 1.76958881 | 0.00401150913
659.13 | 1.76907191 | 0.00393905776
660.37 | 1.76856009 | 0.00386759583
661.62 | 1.76805326 | 0.00379712156
662.87 | 1.76755129 | 0.00372763004
664.13 | 1.76705405 | 0.00365911083
665.39 | 1.76656143 | 0.00359155882
666.66 | 1.76607345 | 0.00352498393
667.93 | 1.76558977 | 0.00345934733
669.21 | 1.76511041 | 0.00339465646
670.49 | 1.76463526 | 0.00333090321
671.78 | 1.76416426 | 0.00326808417
673.07 | 1.76369732 | 0.00320618861
674.37 | 1.76323437 | 0.00314521275
675.67 | 1.76277531 | 0.0030851458
676.98 | 1.76232007 | 0.0030259815
678.29 | 1.7618686 | 0.00296771125
679.61 | 1.76142093 | 0.00291034332
680.93 | 1.76097676 | 0.00285383922
682.26 | 1.76053615 | 0.00279820529
683.59 | 1.76009905 | 0.0027434348
684.93 | 1.75966538 | 0.00268951896
686.27 | 1.75923509 | 0.00263644896
687.62 | 1.75880814 | 0.00258421977
688.97 | 1.75838448 | 0.00253282057
690.33 | 1.75796403 | 0.00248224249
691.69 | 1.75754677 | 0.00243248023
693.06 | 1.75713277 | 0.00238353685
694.44 | 1.75672172 | 0.00233537554
695.82 | 1.75631372 | 0.00228800485
697.2 | 1.75590873 | 0.00224141412
698.6 | 1.75550668 | 0.00219559443
699.99 | 1.75510756 | 0.00215054004
701.4 | 1.75471132 | 0.00210624038
702.81 | 1.75431791 | 0.00206268655
704.22 | 1.75392732 | 0.00201987262
705.64 | 1.75353948 | 0.00197778673
707.06 | 1.7531545 | 0.00193643551
708.5 | 1.7527721 | 0.00189578455
709.93 | 1.75239237 | 0.00185583787
711.38 | 1.75201526 | 0.00181658666
712.82 | 1.75164077 | 0.00177802342
714.28 | 1.75126884 | 0.00174013936
715.74 | 1.75089946 | 0.00170292571
717.21 | 1.75053259 | 0.00166637379
718.68 | 1.7501682 | 0.00163047612
720.16 | 1.74980627 | 0.00159522403
721.64 | 1.74944688 | 0.00156061903
723.13 | 1.74908977 | 0.0015266321
724.63 | 1.74873505 | 0.00149326617
726.13 | 1.74838269 | 0.00146051272
727.64 | 1.74803265 | 0.00142836331
729.16 | 1.74768491 | 0.00139680956
730.68 | 1.74733945 | 0.00136584313
732.21 | 1.74699625 | 0.00133545672
733.75 | 1.74665527 | 0.00130564114
735.29 | 1.7463165 | 0.00127638916
736.84 | 1.74597993 | 0.00124769354
738.39 | 1.74564562 | 0.00121955314
739.95 | 1.74531336 | 0.00119194404
741.52 | 1.74498322 | 0.00116486637
743.09 | 1.74465519 | 0.00113831388
744.67 | 1.74432924 | 0.00111227706
746.26 | 1.74400536 | 0.00108674897
747.86 | 1.74368352 | 0.00106172188
749.46 | 1.74336371 | 0.00103718813
751.07 | 1.7430459 | 0.00101314016
752.68 | 1.74273018 | 0.000989577485
754.3 | 1.74241633 | 0.000966479108
755.93 | 1.74210445 | 0.00094384482
757.57 | 1.74179449 | 0.000921666622
759.21 | 1.74148646 | 0.000899937923
760.86 | 1.74118033 | 0.000878650898
762.52 | 1.74087609 | 0.000857799674
764.19 | 1.7405737 | 0.000837375372
765.86 | 1.74027318 | 0.000817372826
767.54 | 1.7399745 | 0.000797784513
769.22 | 1.73967772 | 0.000778608525
770.92 | 1.73938266 | 0.000759827568
772.62 | 1.73908939 | 0.000741440565
774.33 | 1.73879789 | 0.000723440385
776.05 | 1.73850816 | 0.000705821502
777.77 | 1.73822017 | 0.000688576433
779.5 | 1.73793391 | 0.000671699277
781.24 | 1.73764937 | 0.000655183239
782.99 | 1.73736653 | 0.000639022536
784.75 | 1.73708538 | 0.000623210541
786.51 | 1.7368059 | 0.000607741588
788.28 | 1.73652817 | 0.000592613745
790.06 | 1.736252 | 0.000577811891
791.85 | 1.73597748 | 0.00056333519
793.64 | 1.73570456 | 0.000549177046
795.45 | 1.73543326 | 0.000535332124
797.26 | 1.73516355 | 0.000521794758
799.08 | 1.73489544 | 0.000508559352
800.91 | 1.73462888 | 0.00049562004
802.75 | 1.73436389 | 0.00048297139
804.59 | 1.73410044 | 0.000470608043
806.44 | 1.7338386 | 0.000458528156
808.31 | 1.7335782 | 0.0004467192
810.18 | 1.73331932 | 0.000435179885
812.06 | 1.73306194 | 0.000423904833
813.95 | 1.73280604 | 0.000412889322
815.84 | 1.73255162 | 0.000402127574
817.75 | 1.73229866 | 0.000391615564
819.67 | 1.73204715 | 0.000381347688
821.59 | 1.73179709 | 0.000371319753
823.52 | 1.73154845 | 0.000361526108
825.46 | 1.73130132 | 0.000351966254
827.42 | 1.73105551 | 0.000342628704
829.38 | 1.7308111 | 0.000333512648
831.35 | 1.73056808 | 0.000324613033
833.33 | 1.73032643 | 0.000315925787
835.32 | 1.73008616 | 0.000307446872
837.31 | 1.72984724 | 0.000299171491
839.32 | 1.72960967 | 0.000291095752
841.34 | 1.72937344 | 0.00028321542
843.37 | 1.72913861 | 0.000275528898
845.4 | 1.72890501 | 0.000268027283
847.45 | 1.72867273 | 0.000260709179
849.51 | 1.72844175 | 0.00025357097
851.57 | 1.72821205 | 0.000246608429
853.65 | 1.72798362 | 0.000239817758
855.74 | 1.72775648 | 0.00023319584
857.84 | 1.72753059 | 0.000226738671
859.94 | 1.72730595 | 0.000220442642
862.06 | 1.72708256 | 0.000214304491
864.19 | 1.72686039 | 0.000208320724
866.33 | 1.72663952 | 0.000202489486
868.48 | 1.7264198 | 0.000196804478
870.64 | 1.72620129 | 0.000191263758
872.81 | 1.72598396 | 0.000185864098
874.99 | 1.72576783 | 0.000180602563
877.19 | 1.72555289 | 0.000175476256
879.39 | 1.72533911 | 0.000170481656
881.61 | 1.72512651 | 0.000165616206
883.83 | 1.72491505 | 0.000160876741
886.07 | 1.72470475 | 0.000156260576
888.32 | 1.72449564 | 0.000151766021
890.58 | 1.7242876 | 0.000147387763
892.85 | 1.72408069 | 0.00014312446
895.13 | 1.7238749 | 0.000138973437
897.43 | 1.72367022 | 0.000134932243
899.74 | 1.72346663 | 0.000130997967
902.05 | 1.72326414 | 0.000127168428
904.39 | 1.72306274 | 0.000123440993
906.73 | 1.72286241 | 0.00011981325
909.08 | 1.72266321 | 0.000116283843
911.45 | 1.72246501 | 0.000112848547
913.83 | 1.72226788 | 0.000109506123
916.22 | 1.72207179 | 0.000106254076
918.63 | 1.72187675 | 0.000103090624
921.05 | 1.72168273 | 0.000100013245
923.48 | 1.72148975 | 9.70201024e-05
925.92 | 1.72129779 | 9.41090292e-05
928.38 | 1.72110684 | 9.12781365e-05
930.84 | 1.72091691 | 8.85253493e-05
933.33 | 1.72072797 | 8.58487515e-05
935.82 | 1.72054008 | 8.32471686e-05
938.33 | 1.72035312 | 8.07173393e-05
940.85 | 1.72016715 | 7.82581915e-05
943.39 | 1.71998214 | 7.58678755e-05
945.94 | 1.71979811 | 7.35447663e-05
948.5 | 1.71961504 | 7.12871789e-05
951.08 | 1.71943292 | 6.90933827e-05
953.67 | 1.71925176 | 6.69617727e-05
956.28 | 1.71907154 | 6.48907781e-05
958.9 | 1.71889225 | 6.28788621e-05
961.53 | 1.71871395 | 6.09250905e-05
964.18 | 1.71853652 | 5.90266959e-05
966.84 | 1.71836002 | 5.71830423e-05
969.52 | 1.71818442 | 5.53924582e-05
972.22 | 1.71800973 | 5.36537722e-05
974.92 | 1.71783595 | 5.19655175e-05
977.65 | 1.71766306 | 5.03263892e-05
980.39 | 1.71749107 | 4.8735111e-05
983.14 | 1.71731996 | 4.71903805e-05
985.91 | 1.71714972 | 4.56909828e-05
988.69 | 1.71698041 | 4.42361305e-05
991.49 | 1.71681193 | 4.28238453e-05
994.31 | 1.71664431 | 4.14533599e-05
997.14 | 1.71647754 | 4.01235233e-05
999.99 | 1.71631162 | 3.88332591e-05
1002.9 | 1.71614656 | 3.75815565e-05
1005.7 | 1.71598234 | 3.63672609e-05
1008.6 | 1.71581896 | 3.51894531e-05
1011.6 | 1.71565641 | 3.40470746e-05
1014.5 | 1.71549473 | 3.29394626e-05
1017.4 | 1.71533383 | 3.18650954e-05
1020.4 | 1.71517375 | 3.08232961e-05
1023.4 | 1.71501448 | 2.98131826e-05
1026.4 | 1.71485602 | 2.88339237e-05
1029.4 | 1.71469836 | 2.78846131e-05
1032.4 | 1.71454151 | 2.69644018e-05
1035.5 | 1.71438544 | 2.60724917e-05
1038.6 | 1.71423017 | 2.5208103e-05
1041.7 | 1.71407568 | 2.43704218e-05
1044.8 | 1.71392202 | 2.35589348e-05
1047.9 | 1.71376909 | 2.27724618e-05
1051 | 1.71361693 | 2.20104853e-05
1054.2 | 1.71346554 | 2.12723445e-05
1057.4 | 1.71331491 | 2.05573047e-05
1060.6 | 1.71316504 | 1.98647398e-05
1063.8 | 1.71301593 | 1.91939756e-05
1067.1 | 1.71286757 | 1.85443972e-05
1070.3 | 1.71271995 | 1.79153669e-05
1073.6 | 1.71257307 | 1.73063204e-05
1076.9 | 1.71242698 | 1.67168067e-05
1080.2 | 1.71228158 | 1.61459425e-05
1083.6 | 1.71213691 | 1.55933494e-05
1086.9 | 1.71199296 | 1.50584563e-05
1090.3 | 1.71184974 | 1.454077e-05
1093.7 | 1.71170723 | 1.40397649e-05
1097.2 | 1.71156545 | 1.35549585e-05
1100.6 | 1.71142437 | 1.30858411e-05
1104.1 | 1.711284 | 1.263197e-05
1107.6 | 1.71114433 | 1.21928636e-05
1111.1 | 1.7110054 | 1.17682185e-05
1114.6 | 1.71086713 | 1.13573436e-05
1118.2 | 1.71072955 | 1.0959941e-05
1121.8 | 1.71059266 | 1.05756142e-05
1125.4 | 1.71045646 | 1.02039566e-05
1129 | 1.71032094 | 9.84457379e-06
1132.7 | 1.71018609 | 9.49710204e-06
1136.4 | 1.71005193 | 9.16116877e-06
1140.1 | 1.70991843 | 8.83641289e-06
1143.8 | 1.7097856 | 8.52250051e-06
1147.5 | 1.70965344 | 8.21909037e-06
1151.3 | 1.70952198 | 7.9259335e-06
1155.1 | 1.70939113 | 7.6425425e-06
1158.9 | 1.70926095 | 7.36871225e-06
1162.8 | 1.70913141 | 7.10411926e-06
1166.7 | 1.70900253 | 6.84849039e-06
1170.6 | 1.70887429 | 6.60154019e-06
1174.5 | 1.70874669 | 6.36298615e-06
1178.4 | 1.70861974 | 6.1325719e-06
1182.4 | 1.70849341 | 5.91002604e-06
1186.4 | 1.70836776 | 5.69516897e-06
1190.5 | 1.70824271 | 5.48763499e-06
1194.5 | 1.70811828 | 5.28724071e-06
1198.6 | 1.70799448 | 5.093761e-06
1202.7 | 1.7078713 | 4.90697265e-06
1206.9 | 1.70774874 | 4.72666341e-06
1211.1 | 1.70762679 | 4.55261502e-06
1215.3 | 1.70750546 | 4.38462843e-06
1219.5 | 1.70738474 | 4.22251011e-06
1223.8 | 1.70726463 | 4.06606144e-06
1228.1 | 1.70714516 | 3.91514123e-06
1232.4 | 1.70702625 | 3.76948426e-06
1236.7 | 1.70690795 | 3.62895884e-06
1241.1 | 1.70679024 | 3.49339649e-06
1245.5 | 1.70667313 | 3.36263104e-06
1250 | 1.70655661 | 3.23650448e-06
1254.5 | 1.70644068 | 3.11486361e-06
1259 | 1.70632533 | 2.99755496e-06
1263.5 | 1.70621057 | 2.88443753e-06
1268.1 | 1.7060964 | 2.77536975e-06
1272.7 | 1.7059828 | 2.67021249e-06
1277.4 | 1.70586981 | 2.56886692e-06
1282 | 1.70575737 | 2.47114301e-06
1286.8 | 1.70564549 | 2.3769492e-06
1291.5 | 1.70553419 | 2.28616531e-06
1296.3 | 1.70542345 | 2.1986751e-06
1301.1 | 1.70531329 | 2.1143661e-06
1306 | 1.70520368 | 2.0331279e-06
1310.9 | 1.70509463 | 1.95485699e-06
1315.8 | 1.70498614 | 1.87945005e-06
1320.7 | 1.70487824 | 1.80682968e-06
1325.7 | 1.70477087 | 1.7368579e-06
1330.8 | 1.70466404 | 1.66946453e-06
1335.9 | 1.70455777 | 1.60455926e-06
1341 | 1.70445204 | 1.54205487e-06
1346.1 | 1.70434686 | 1.48186826e-06
1351.3 | 1.70424222 | 1.42391792e-06
1356.6 | 1.70413812 | 1.36812516e-06
1361.9 | 1.70403456 | 1.31441491e-06
1367.2 | 1.70393154 | 1.26271362e-06
1372.5 | 1.70382908 | 1.21296264e-06
1377.9 | 1.70372713 | 1.16506795e-06
1383.4 | 1.7036257 | 1.11897464e-06
1388.9 | 1.70352481 | 1.0746204e-06
1394.4 | 1.70342444 | 1.03194335e-06
1400 | 1.7033246 | 9.90881582e-07
1405.6 | 1.70322528 | 9.51378963e-07
1411.3 | 1.70312649 | 9.1337912e-07
1417 | 1.70302821 | 8.76827681e-07
1422.8 | 1.70293045 | 8.41672196e-07
1428.6 | 1.70283321 | 8.07862068e-07
1434.4 | 1.7027365 | 7.75358012e-07
1440.3 | 1.70264029 | 7.44094428e-07
1446.3 | 1.70254458 | 7.14034756e-07
1452.3 | 1.70244938 | 6.85135141e-07
1458.3 | 1.70235469 | 6.57353261e-07
1464.4 | 1.7022605 | 6.30647855e-07
1470.6 | 1.70216682 | 6.04979958e-07
1476.8 | 1.70207364 | 5.80310765e-07
1483 | 1.70198096 | 5.56603298e-07
1489.4 | 1.7018888 | 5.33828454e-07
1495.7 | 1.70179712 | 5.11939151e-07
1502.1 | 1.70170592 | 4.90908413e-07
1508.6 | 1.70161522 | 4.70704315e-07
1515.1 | 1.70152502 | 4.51296077e-07
1521.7 | 1.7014353 | 4.32654019e-07
1528.4 | 1.70134607 | 4.14749268e-07
1535.1 | 1.70125733 | 3.97553775e-07
1541.8 | 1.70116908 | 3.81041264e-07
1548.7 | 1.70108131 | 3.6518569e-07
1555.5 | 1.70099404 | 3.49966426e-07
1562.5 | 1.70090723 | 3.35350912e-07
1569.5 | 1.7008209 | 3.21320331e-07
1576.6 | 1.70073505 | 3.07852318e-07
1583.7 | 1.70064967 | 2.94925523e-07
1590.9 | 1.70056477 | 2.82519373e-07
1598.2 | 1.70048035 | 2.70613414e-07
1605.5 | 1.70039639 | 2.59188924e-07
1612.9 | 1.7003129 | 2.48226962e-07
1620.4 | 1.70022989 | 2.37709893e-07
1627.9 | 1.70014736 | 2.27623266e-07
1635.5 | 1.70006528 | 2.17944616e-07
1643.2 | 1.69998367 | 2.08661175e-07
1650.9 | 1.69990251 | 1.9975724e-07
1658.8 | 1.69982182 | 1.91218168e-07
1666.7 | 1.69974159 | 1.83029558e-07
1674.6 | 1.69966182 | 1.75177766e-07
1682.7 | 1.69958251 | 1.67649663e-07
1690.8 | 1.69950365 | 1.60432438e-07
1699 | 1.69942525 | 1.53513627e-07
1707.3 | 1.6993473 | 1.46881587e-07
1715.7 | 1.69926983 | 1.40526692e-07
1724.1 | 1.69919279 | 1.34434607e-07
1732.7 | 1.6991162 | 1.28596256e-07
1741.3 | 1.69904006 | 1.23001841e-07
1750 | 1.69896437 | 1.17641547e-07
1758.8 | 1.69888912 | 1.12505846e-07
1767.7 | 1.69881432 | 1.07585822e-07
1776.6 | 1.69873997 | 1.02872901e-07
1785.7 | 1.69866605 | 9.83586403e-08
1794.9 | 1.69859261 | 9.40362099e-08
1804.1 | 1.69851958 | 8.98955324e-08
1813.5 | 1.69844699 | 8.59303789e-08
1822.9 | 1.69837484 | 8.21335962e-08
1832.5 | 1.69830312 | 7.84983961e-08
1842.1 | 1.69823185 | 7.50181166e-08
1851.8 | 1.69816101 | 7.16865078e-08
1861.7 | 1.6980906 | 6.84974372e-08
1871.7 | 1.69802062 | 6.54450295e-08
1881.7 | 1.69795108 | 6.25237089e-08
1891.9 | 1.69788197 | 5.97281212e-08
1902.2 | 1.69781331 | 5.70537171e-08
1912.6 | 1.69774506 | 5.44940582e-08
1923.1 | 1.69767724 | 5.20451153e-08
1933.7 | 1.69760984 | 4.97022795e-08
1944.4 | 1.69754287 | 4.74611745e-08
1955.3 | 1.69747632 | 4.53175623e-08
1966.3 | 1.6974102 | 4.32673099e-08
1977.4 | 1.6973445 | 4.13065683e-08
1988.6 | 1.69727922 | 3.94315448e-08
2000 | 1.69721438 | 3.76391821e-08
2011.5 | 1.69714994 | 3.59249551e-08
2023.1 | 1.69708593 | 3.42861009e-08
2034.9 | 1.69702233 | 3.27194296e-08
2046.8 | 1.69695914 | 3.12218875e-08
2058.8 | 1.69689638 | 2.97905054e-08
2071 | 1.69683402 | 2.84225113e-08
2083.3 | 1.69677209 | 2.71151846e-08
2095.8 | 1.69671056 | 2.58659632e-08
2108.4 | 1.69664945 | 2.4672319e-08
2121.2 | 1.69658877 | 2.35322302e-08
2134.1 | 1.69652848 | 2.24427548e-08
2147.2 | 1.6964686 | 2.14020062e-08
2160.5 | 1.69640913 | 2.04079315e-08
2173.9 | 1.69635006 | 1.94584786e-08
2187.5 | 1.69629141 | 1.85517301e-08
2201.3 | 1.69623316 | 1.76858385e-08
2215.2 | 1.69617531 | 1.68590262e-08
2229.3 | 1.69611787 | 1.60696052e-08
2243.6 | 1.69606084 | 1.53159303e-08
2258.1 | 1.69600421 | 1.45964605e-08
2272.7 | 1.69594799 | 1.39098709e-08
2287.6 | 1.69589216 | 1.32543449e-08
2302.6 | 1.69583673 | 1.26287199e-08
2317.9 | 1.69578171 | 1.20316718e-08
2333.3 | 1.69572708 | 1.14619451e-08
2349 | 1.69567285 | 1.09183336e-08
2364.9 | 1.69561901 | 1.03996797e-08
2381 | 1.69556558 | 9.90488457e-09
2397.3 | 1.69551254 | 9.43288199e-09
2413.8 | 1.69545989 | 8.98266084e-09
2430.6 | 1.69540766 | 8.55337242e-09
2447.6 | 1.6953558 | 8.14384603e-09
2464.8 | 1.69530434 | 7.75331356e-09
2482.3 | 1.69525327 | 7.38092488e-09
2500 | 1.69520259 | 7.0258654e-09